## tabla_1
Calibre | Peso por area instalada Kg/m2 | Recubrimiento | Grado | Norma
22 | 8.316 |  |  | ASTM653
24 | 5.923 | Zintro Zintro-Alum Pintado | Fy= 33ksi | ASTMA792
26 | 5.126 |  |  | ASTMA653