## tabla_1
Calibre | Espesor pulg. — mm. | 3′x8′ | 3′x10′ | 3′x12′ | 3′x14′ | Kg/ Hoja 3′x16′ | 3′x18′ | 3′x20′ | 3′x22′ | 3′x24′ | Peso Kg./m
22 | 0.030 — 0.76 | 13.92 | 17.40 | 20.88 | 24.37 | 27.85 | 31.33 | 34.81 | 38.29 | 41.77 | 5.71
24 | 0.024 — 0.53 | 9.90 | 12.37 | 14.85 | 17.32 | 19.80 | 22.27 | 24.75 | 27.22 | 29.70 | 4.06
26 | 0.018 — 0.45 | 8.58 | 10.73 | 12.87 | 15.02 | 17.17 | 19.31 | 21.46 | 23.60 | 25.75 | 3.52
28 | 0.015 — 0.38 | 7.24 | 9.05 | 10.86 | 12.67 | 14.48 | 16.29 | 18.11 | 19.92 | 21.73 | 2.97
32 | 0.009 — 0.25 | 4.93 | 6.16 | 7.39 | 8.62 | 9.85 | 11.08 | 12.31 | 13.55 | 14.78 | 2.02

## tabla_2
Calibre | Espesor pulg. — mm. | 4′x8′ | 4′x10′ | 4′x12′ | 4′x14′ | Kg/ Hoja 4′x16′ | 4′x18′ | 4′x20′ | 4′x22′ | 4′x24′ | Peso Kg./m
22 | 0.030 — 0.76 | 18.56 | 23.20 | 27.83 | 32.47 | 37.11 | 41.75 | 46.39 | 51.03 | 55.67 | 7.61
24 | 0.024 — 0.53 | 13.22 | 16.52 | 19.82 | 23.13 | 26.43 | 29.74 | 33.04 | 36.34 | 39.65 | 5.42
26 | 0.018 — 0.45 | 11.44 | 14.30 | 17.15 | 20.01 | 22.87 | 25.73 | 28.59 | 31.45 | 34.31 | 4.69
28 | 0.015 — 0.38 | 9.66 | 12.07 | 14.48 | 16.90 | 19.31 | 21.73 | 24.14 | 26.55 | 28.97 | 3.96