## tabla_1
Calibre | Espesor pulg — mm | Kg / hoja 3′x8′ | Kg / hoja 3′x10′ | Kg / hoja 4′x8′ | Kg / hoja 4′x10′ | Kg/m2
11 | 0.120 — 3.048 | — | — | 71.88 | 89.86 | 24.18
12 | 0.105 — 2.667 | — | — | 62.90 | 78.62 | 21.16
14 | 0.075 — 1.905 | 33.70 | 42.12 | 44.93 | 56.16 | 15.11
16 | 0.060 — 1.524 | 26.96 | 33.70 | 35.94 | 44.93 | 12.09
18 | 0.048 — 1.219 | 21.57 | 26.96 | 28.75 | 35.94 | 9.67
20 | 0.036 — 0.914 | 16.17 | 20.22 | 21.57 | 26.96 | 7.25
22 | 0.030 — 0.762 | 13.48 | 16.85 | 17.97 | 22.46 | 6.05
24 | 0.024 — 0.610 | 10.78 | 13.48 | 14.38 | 17.97 | 4.84
26 | 0.019 — 0.493 | 8.09 | 10.11 | — | — | 3.57