## tabla_1
ESPESOR pulg – mm | PESO kg/m2 | Peso x placa en Kilos 3′x6′ | Peso x placa en Kilos 3′x8′ | Peso x placa en Kilos 3′x10′ | Peso x placa en Kilos 4′x8′ | Peso x placa en Kilos 4′x10′ | Peso x placa en Kilos 5′x10′ | Peso x placa en Kilos 5′x20′ | Peso x placa en Kilos 6′x20′ | Peso x placa en Kilos 6′×40′ | Peso x placa en Kilos 8′x20′ | Peso x placa en Kilos 8′×40′ | Peso x placa en Kilos 10′×40′
3/16″ — 4.8 | 37.35 | – | 84 | 105 | 112 | 140 | 176 | 351 | 421 | – | 562 | 1,123 | –
1/4″ — 6.4 | 49.79 | – | 112 | 140 | 150 | 187 | 234 | 468 | 562 | – | 749 | 1,498 | –
5/16″ — 7.9 | 62.24 | – | 140 | 176 | 187 | 234 | 293 | 585 | 702 | – | 936 | – | –
3/8″– 9.5 | 74.69 | – | 168 | 211 | 225 | 281 | 351 | 702 | 842 | 1,685 | 1,123 | 2,246 | 2,808
7/16″– 11.1 | 87.14 | – | – | 246 | – | – | – | – | 983 | – | – | – | –
1/2″ — 12.7 | 99.59 | – | 225 | 281 | 300 | 374 | 468 | 936 | 1,123 | 2,246 | 1,498 | 2,995 | 3,744
9/16″ — 14.3 | 112.04 | – | – | 316 | – | – | – | – | 1,264 | – | – | – | –
5/8″ — 15.9 | 124.49 | 211 | 281 | 351 | 374 | 468 | 585 | 1,170 | 1,404 | 2,808 | 1,872 | 3,744 | 4,680
3/4″ — 19.1 | 149.38 | 253 | 337 | 421 | 449 | 562 | 702 | 1,404 | 1,685 | 3,370 | 2,246 | 4,493 | 5,616
7/8″ — 22.2 | 174.38 | – | – | 491 | – | – | – | – | 1,966 | – | 2,621 | – | –
1″ — 25.4 | 199.18 | 337 | 449 | 562 | 599 | 749 | 936 | 1,872 | 2,246 | 4,493 | 2,995 | 5,990 | 7,488
1 1/8″ — 28.6 | 224.07 | – | – | 632 | – | – | – | – | 2,527 | – | 3,370 | 6,739 | –
1 1/4″ — 31.8 | 251.88 | – | 562 | 702 | 749 | 936 | 1,170 | 2,340 | 2,808 | 5,616 | 3,744 | 7,488 | –
1 3/8″ — 34.9 | 277.06 | – | – | – | – | – | – | – | – | – | 4,118 | – | –
1 1/2″ — 38.1 | 302.25 | – | 674 | 842 | 899 | 1,123 | 1,404 | 2,808 | 3,370 | – | 4,493 | 8,986 | –
1 5/8″ — 41.3 | 327.44 | – | – | – | – | – | – | – | – | – | 4,867 | – | –
1 3/4″ — 44.5 | 348.56 | – | – | 983 | – | – | 1,872 | – | 3,931 | – | 5,242 | – | –
2″ — 50.8 | 398.36 | – | 899 | 1,123 | 1,198 | 1,498 | – | 3,744 | 4,493 | – | 5,990 | 11,981 | –
2 1/4″ — 57.2 | 448.15 | – | – | 1,264 | – | 1,685 | – | – | 5,054 | – | 6,739 | – | –
2 1/2″ — 63.5 | 497.95 | – | – | 1,404 | – | 1,872 | – | – | 5,616 | – | 7,488 | – | –
2 3/4″ — 69.8 | 554.12 | – | – | – | – | – | – | – | – | – | 8,237 | – | –
3″ — 76.2 | 597.54 | – | – | 1,685 | – | 2,246 | – | – | 6,739 | – | 8,986 | – | –
3 1/2″ — 88.9 | 697.13 | – | – | – | – | – | – | 6,552 | 7,935 | – | 10,483 | – | –
4″ — 101.6 | 796.72 | – | – | – | – | – | – | 7,488 | 9,069 | – | 11,981 | – | –
4 1/2″ — 114.3 | 906.75 | – | – | – | – | – | – | – | – | – | 13,478 | – | –
5″ — 127.0 | 1,007.50 | – | – | – | – | – | – | – | – | – | 14,976 | – | –
5 1/2″ — 139.7 | 1,108.25 | – | – | – | – | – | – | – | 12,355 | – | 16,474 | – | –
6″ — 152.4 | 1209.2 | – | – | – | – | – | – | – | 13,478 | – | – | – | –