## tabla_1
PERALTE pulg — mm | PESO Kg/m — lbs/ft | ANCHO PATIN pulg — mm | ESPESOR PATIN pulg — mm
3 — 76.2 | 8.48 — 5.7 | 2.33 — 59 | 0.17 — 4
4 — 101.6 | 11.46 — 7.7 | 2.66 — 68 | 0.19 — 5
5 — 127.0 | 14.88 — 10.0 | 3.00 — 76 | 0.21 — 5
6 — 152.4 | 18.60 — 12.5 | 3.33 — 85 | 0.23 — 6
7.87 — 200.0 | 26.20 — 17.6 | 3.54 — 90 | 0.27 — 7
8 — 203.2 | 27.38 — 18.4 | 4.00 — 102 | 0.27 — 7